## Values
| Indium Phosphide | Gallium Indium Arsenide Phosphide | Gallium Arsenide | Gallium Indium Arsenide | Indium Arsenide | Aluminium Arsenide | Aluminium(x) Gallium(1 - x) Arsenide (x < 0.45) | Aluminium(x) Gallium(1 - x) Arsenide (x > 0.45) | Gallium Phosphide | Gallium Indium Phosphide | Silicon | Germanium
Energy gap $E_{g}$ | [1.344] | [1.35] + [0.668]x + [-1.068]y + [0.758]x^{2} + [-0.069]xy + [0.078]yy + 0.0x^{3} + [-0.332]x^{2}y + [0.03]xy^{2} + 0.0y^{3} | [1.424] | [0.36] + [0.63]x + [0.43]x^{2} | [0.354] | [2.153, 2.363] | [1.424] + [1.247]x + [0.0]x^{2} | [1.9] + [0.125]x + [0.143]x^{2} | [2.26, 2.272] | [1.344] | [1.1242] | [0.661, 0.664]
Electron affinity $χ$ | [4.38] | N/A | [4.07] | [4.9] + [-0.83]x + [0.0]x^{2} | [4.9] | N/A | [4.07] + [-1.1]x + [0.0]x^{2} | [3.64] + [-0.14]x + [0.0]x^{2} | [3.8] | [4.38] + [-0.58]x + [0.0]x^{2} | [4.05] | [4.0]
Electron mobility $μ_{n}$ | [4000.0, 5400.0] | [4000.0, 11000.0] | [2000.0, 8500.0] | [40000.0] + [-80700.0]x + [49200.0]x^{2} | [20000.0, 40000.0] | [75, 293] | [8000.0] + [-22000.0]x + [10000.0]x^{2} | [-255] + [1160]x + [-720]x^{2} | [160, 250] | [50, 1000] | [1400, 1450] | [3800, 3900]
Hole mobility $μ_{p}$ | [190, 200] | [50, 300] | [400, 450] | [300, 400] | [100, 500] | [105] | [370] + [-970]x + [740]x^{2} | [370] + [-970]x + [740]x^{2} | [135, 150] | [6, 40] | [370, 450] | [1800, 1900]
Intrinsic carrier concentration $n_{i}$ | [13000000.0] | [10000000.0, 10000000000000.0] | [2100000.0] | [2100000.0, 1000000000000000.0] | [1000000000000000.0] | N/A | [250.0, 2100000.0] | [43.0, 250.0] | [2] | N/A | [10200000000.0] | [20000000000000.0, 23300000000000.0]
Electron lifetime $τ_{n}$ | [1e-08, 2e-09] | N/A | [5e-09, 2.5e-07] | N/A | [3e-08] | N/A | [5e-09, 3e-08] | N/A | [1e-07] | N/A | [1e-09, 0.001] | [0.001]
Hole lifetime $τ_{p}$ | [3e-06] | N/A | [3e-06] | [10] | [3e-06] | N/A | [1e-09, 2e-08] | N/A | [1e-06] | N/A | [1e-09, 0.001] | [0.001]
(Static) relative permittivity $ε_{r}$ | [12.56] | [12.5, 13.94] | [12.8, 12.9] | [15.1] + [-2.87]x + [0.67]x^{2} | [15.15] | [10.1] | [12.9] + [-2.84]x + [0.0]x^{2} | [12.9] + [-2.84]x + [0.0]x^{2} | [11.11] | [12.5] + [-1.4]x + [0.0]x^{2} | [11.7] | [16.2]
Surface recombination velocity $S_{p/n}$ | [5000.0, 1000000.0] | [10000.0, 100000.0] | [10000.0, 10000000.0] | [1000000.0] | [100.0, 10000.0] | N/A | [400000.0] | N/A | [400000.0, 2000000.0] | [20000.0, 50000.0] | [100.0, 80000.0] | [10.0, 1000000.0]

## Units
| Indium Phosphide | Gallium Indium Arsenide Phosphide | Gallium Arsenide | Gallium Indium Arsenide | Indium Arsenide | Aluminium Arsenide | Aluminium(x) Gallium(1 - x) Arsenide (x < 0.45) | Aluminium(x) Gallium(1 - x) Arsenide (x > 0.45) | Gallium Phosphide | Gallium Indium Phosphide | Silicon | Germanium
Energy gap $E_{g}$ | eV | eV | eV | eV | eV | eV | eV | eV | eV | eV | eV | eV
Electron affinity $χ$ | eV | N/A | eV | eV | eV | N/A | eV | eV | eV | eV | eV | eV
Electron mobility $μ_{n}$ | cm^{2} / V / s | cm^{2} / V / s | cm^{2} / V / s | cm^{2} / V / s | cm^{2} / V / s | cm^{2} / V / s | cm^{2} / V / s | cm^{2} / V / s | cm^{2} / V / s | cm^{2} / V / s | cm^{2} / V / s | cm^{2} / V / s
Hole mobility $μ_{p}$ | cm^{2} / V / s | cm^{2} / V / s | cm^{2} / V / s | cm^{2} / V / s | cm^{2} / V / s | cm^{2} / V / s | cm^{2} / V / s | cm^{2} / V / s | cm^{2} / V / s | cm^{2} / V / s | cm^{2} / V / s | cm^{2} / V / s
Intrinsic carrier concentration $n_{i}$ | cm^{-3} | cm^{-3} | cm^{-3} | cm^{-3} | cm^{-3} | N/A | cm^{-3} | cm^{-3} | cm^{-3} | N/A | cm^{-3} | cm^{-3}
Electron lifetime $τ_{n}$ | s | N/A | s | N/A | s | N/A | s | N/A | s | N/A | s | s
Hole lifetime $τ_{p}$ | s | N/A | s | s | s | N/A | s | N/A | s | N/A | s | s
(Static) relative permittivity $ε_{r}$ | N/A | N/A | N/A | N/A | N/A | N/A | N/A | N/A | N/A | N/A | N/A | N/A
Surface recombination velocity $S_{p/n}$ | cm / s | cm / s | cm / s | cm / s | cm / s | N/A | cm / s | N/A | cm / s | cm / s | cm / s | cm / s

## References
| Indium Phosphide | Gallium Indium Arsenide Phosphide | Gallium Arsenide | Gallium Indium Arsenide | Indium Arsenide | Aluminium Arsenide | Aluminium(x) Gallium(1 - x) Arsenide (x < 0.45) | Aluminium(x) Gallium(1 - x) Arsenide (x > 0.45) | Gallium Phosphide | Gallium Indium Phosphide | Silicon | Germanium
Energy gap $E_{g}$ | warlimontSpringerHandbookMaterials2018,NSMArchivePhysical | NSMArchivePhysical | warlimontSpringerHandbookMaterials2018,NSMArchivePhysical | NSMArchivePhysical | warlimontSpringerHandbookMaterials2018,NSMArchivePhysical | warlimontSpringerHandbookMaterials2018 | NSMArchivePhysical | NSMArchivePhysical | warlimontSpringerHandbookMaterials2018,NSMArchivePhysical | NSMArchivePhysical | warlimontSpringerHandbookMaterials2018,NSMArchivePhysical | warlimontSpringerHandbookMaterials2018,NSMArchivePhysical
Electron affinity $χ$ | NSMArchivePhysical | N/A | NSMArchivePhysical | NSMArchivePhysical | NSMArchivePhysical | N/A | NSMArchivePhysical | NSMArchivePhysical | NSMArchivePhysical | NSMArchivePhysical | NSMArchivePhysical | NSMArchivePhysical
Electron mobility $μ_{n}$ | warlimontSpringerHandbookMaterials2018,NSMArchivePhysical | NSMArchivePhysical | warlimontSpringerHandbookMaterials2018,NSMArchivePhysical | NSMArchivePhysical | warlimontSpringerHandbookMaterials2018,NSMArchivePhysical | warlimontSpringerHandbookMaterials2018 | NSMArchivePhysical | NSMArchivePhysical | warlimontSpringerHandbookMaterials2018,NSMArchivePhysical | NSMArchivePhysical | warlimontSpringerHandbookMaterials2018,NSMArchivePhysical | warlimontSpringerHandbookMaterials2018,NSMArchivePhysical
Hole mobility $μ_{p}$ | warlimontSpringerHandbookMaterials2018,NSMArchivePhysical | NSMArchivePhysical | warlimontSpringerHandbookMaterials2018,NSMArchivePhysical | NSMArchivePhysical | warlimontSpringerHandbookMaterials2018,NSMArchivePhysical | warlimontSpringerHandbookMaterials2018 | NSMArchivePhysical | NSMArchivePhysical | warlimontSpringerHandbookMaterials2018,NSMArchivePhysical | NSMArchivePhysical | warlimontSpringerHandbookMaterials2018,NSMArchivePhysical | warlimontSpringerHandbookMaterials2018,NSMArchivePhysical
Intrinsic carrier concentration $n_{i}$ | NSMArchivePhysical | NSMArchivePhysical | warlimontSpringerHandbookMaterials2018,NSMArchivePhysical | NSMArchivePhysical | NSMArchivePhysical | N/A | NSMArchivePhysical | NSMArchivePhysical | NSMArchivePhysical | N/A | warlimontSpringerHandbookMaterials2018,NSMArchivePhysical | warlimontSpringerHandbookMaterials2018,NSMArchivePhysical
Electron lifetime $τ_{n}$ | NSMArchivePhysical | N/A | NSMArchivePhysical | N/A | NSMArchivePhysical | N/A | NSMArchivePhysical | N/A | NSMArchivePhysical | N/A | NSMArchivePhysical | NSMArchivePhysical
Hole lifetime $τ_{p}$ | NSMArchivePhysical | N/A | NSMArchivePhysical | NSMArchivePhysical | NSMArchivePhysical | N/A | NSMArchivePhysical | N/A | NSMArchivePhysical | N/A | NSMArchivePhysical | NSMArchivePhysical
(Static) relative permittivity $ε_{r}$ | warlimontSpringerHandbookMaterials2018,NSMArchivePhysical | NSMArchivePhysical | warlimontSpringerHandbookMaterials2018,NSMArchivePhysical | NSMArchivePhysical | warlimontSpringerHandbookMaterials2018,NSMArchivePhysical | warlimontSpringerHandbookMaterials2018 | NSMArchivePhysical | NSMArchivePhysical | warlimontSpringerHandbookMaterials2018,NSMArchivePhysical | NSMArchivePhysical | NSMArchivePhysical | NSMArchivePhysical
Surface recombination velocity $S_{p/n}$ | NSMArchivePhysical | NSMArchivePhysical | NSMArchivePhysical | NSMArchivePhysical | NSMArchivePhysical | N/A | NSMArchivePhysical | N/A | NSMArchivePhysical | NSMArchivePhysical | NSMArchivePhysical | NSMArchivePhysical

## Notes
| Indium Phosphide | Gallium Indium Arsenide Phosphide | Gallium Arsenide | Gallium Indium Arsenide | Indium Arsenide | Aluminium Arsenide | Aluminium(x) Gallium(1 - x) Arsenide (x < 0.45) | Aluminium(x) Gallium(1 - x) Arsenide (x > 0.45) | Gallium Phosphide | Gallium Indium Phosphide | Silicon | Germanium
Energy gap $E_{g}$ | 300 K | 300 K, Ga_{x}In_{1-x}As_{y}P_{1-y} | 300 K | 300 K, Ga_{x}In_{1-x}As | 295 K | 300 K Gamma->X, 295 K Gamma->L | N/A | N/A | 300 K | Taken from Ga_{0.47}In_{0.53}As_{0}P_{1} | 300 K | 300 K - 291 K
Electron affinity $χ$ | 300 K | N/A | 300 K | 300 K, Ga_{x}In_{1-x}As | 300 K | N/A | 300 K | 300 K | 300 K | 300 K, Ga_{x}In_{1-x}P | 300 K | 300 K
Electron mobility $μ_{n}$ | 300 K | indicative | 300 K | 300 K, Ga_{x}In_{1-x}As | 300 K | 300 K | 300 K | 300 K | N/A | 300 K | 300 K | 300 K
Hole mobility $μ_{p}$ | 300 K | indicative | 300 K | 300 K | 300 K | 300 K | 300 K | 300 K | N/A | 300 K | 300 K | 300 K
Intrinsic carrier concentration $n_{i}$ | N/A | indicative | 300 K | 300 K, lowest for GaAs, highest for InAs | N/A | N/A | indicative | indicative | 300 K | N/A | 300 K | 300 K
Electron lifetime $τ_{n}$ | longest lifetime | N/A | longest lifetime | N/A | longest lifetime | N/A | 300 K, indicative | N/A | longest lifetime | N/A | falls as donor concentration increases | 300 K, longest lifetime
Hole lifetime $τ_{p}$ | longest lifetime | N/A | longest lifetime | longest lifetime | longest lifetime | N/A | 300 K, indicative | N/A | longest lifetime | N/A | falls as acceptor concentration increases | 300 K, longest lifetime
(Static) relative permittivity $ε_{r}$ | 300 K | 300 K | 300 K | 300 K, Ga_{x}In_{1-x}As | 300 K | N/A | 300 K | 300 K | 300 K | 300 K, Ga_{x}In_{1-x}P | 300 K | 300 K
Surface recombination velocity $S_{p/n}$ | indicative | indicative | indicative | indicative | indicative | N/A | free surface | N/A | indicative | indicative | indicative | indicative